## PROJECT
Route | Section | County | Project_Location | Job No | Contract No | Catalog No | Soil Report | Existing Structure No | Proposed Structure No | IBR_Method | Output_Units | Water_Unit_Wt | Coeff_of_Consol_Factor
FAP 317 (US24/IL 9) | 45BR-2 | Peoria | US 24/IL 9 over LaMarsh Creek just south of Cameron Lane near Mapleton, IL. | P-94-019-07 | 68719 |  |  | 072-0010 | 072-0228 |  | E | 62.42796 | 10.76391

## POINT
PointID | Elevation | Station | Offset_Distance | Offset_Dir | Date | Boring_Note | HoleDepth | Boring Type | Description | Logged_By | Drilling_Method | Hammer_Type | Location | Sec | Twp | Rng | PM | Struct_No | Struct_Station | Surf_Water_Elev | Stream_Bed_Elev | Water_Depth_First | Water_Depth_Comp | Water_Depth_After | Water_Depth_After_Hours | ST_Length | ST_Dia | ST_Desc_By | Drilled_By | North | East | Plunge
B-1 | 465 | 336+91.5 | 39.9 | RT | 2009-08-21 | East Abutment | 43 | BRIDGE | US 24/ IL9 Over LaMarsh Creek (Hollis Road District) | RJC | HSA | AUTO | 40º 34' 52.9" N 89º 41' 39.6" W | 22 | 7N | 7E | 4 | 072-0228 | 337+89.89 | - | - | 26 | 23 | - | - |  |  |  | GSG Drilling
B-2 | 447.8 | 337+59 | 48.5 | RT | 2009-08-18 | East Pier | 41 | BRIDGE | US 24/ IL9 Over LaMarsh Creek (Hollis Road District) | RJC | HSA | AUTO | 40º 34' 52.6" N 89º 41' 40.4" W | 22 | 7N | 7E | 4 | 072-0228 | 337+89.89 | - | - | 7.5 | 6 | 6 | 24 |  |  |  | GSG Drilling
B-3 | 447.5 | 338+64 | 49 | RT | 2009-08-25 | West Pier | 38 | BRIDGE | US 24/ IL9 Over LaMarsh Creek (Hollis Road District) | RJC | HSA | AUTO | 40º 34' 52.2" N 89º 41' 41.6" W | 22 | 7N | 7E | 4 | 072-0228 | 337+89.89 | - | - | 8.5 | 8.5 | 8 | 24 |  |  |  | GSG Drilling
B-4 | 467.6 | 339+28 | 39.9 | RT | 2009-08-21 | West Abutment | 37.5 | BRIDGE | US 24/ IL9 Over LaMarsh Creek (Hollis Road District) | RJC | HSA | AUTO | 40º 34' 51.8" N 89º 41' 42.3" W | 22 | 7N | 7E | 4 | 072-0228 | 337+89.89 | - | - | 26 | None | - | - |  |  |  | GSG Drilling
B-5 | 464.4 | 336+42 | 38.9 | LT | 2009-08-20 | East Abutment | 44.5 | BRIDGE | US 24/ IL9 Over LaMarsh Creek (Hollis Road District) | RJC | HSA | AUTO | 40º 34' 52.4" N 89º 41' 38.6" W | 22 | 7N | 7E | 4 | 072-0228 | 337+89.89 | - | - | 30 | 30 | - | - |  |  |  | GSG Drilling
B-6 | 450.9 | 337+09 | 48.9 | LT | 2009-08-24 | East Pier | 39.5 | BRIDGE | US 24/ IL9 Over LaMarsh Creek (Hollis Road District) | RJC | HSA | AUTO | 40º 34' 52.0" N 89º 41' 39.3" W | 22 | 7N | 7E | 4 | 072-0228 | 337+89.89 | - | - | 11.5 | 11.5 | 8 | 24 |  |  |  | GSG Drilling
B-7 | 447.5 | 338+12 | 48.9 | LT | 2009-08-25 | West Pier | 38 | BRIDGE | US 24/ IL9 Over LaMarsh Creek (Hollis Road District) | RJC | HSA | AUTO | 40º 34' 51.5" N 89º 41' 40.5" W | 22 | 7N | 7E | 4 | 072-0228 | 337+89.89 | - | - | 9 | 9 | 5 | 24 |  |  |  | GSG Drilling
B-8 | 467 | 338+90 | 38.4 | LT | 2009-08-20 | West Abutment | 40 | BRIDGE | US 24/ IL9 Over LaMarsh Creek (Hollis Road District) | RJC | HSA | AUTO | 40º 34' 51.3" N 89º 41' 41.4" W | 22 | 7N | 7E | 4 | 072-0228 | 337+89.89 | - | - | 26 | 18 | - | - |  |  |  | GSG Drilling

## CORE_DETAILS
PointID | Method | Barrel_Type_Size | Diameter | Top_Rock_Depth | Pictures | Storage | Soil_Log_End | Core_Log_Start | Total_Pages | First_Core_Page
B-2 | Rotary, Diamond Bit Core Barrel | NX 5' split barrel | 2 | 21 | Yes | 2/25/10 | 22.5 | 24 | 2 | 2
B-3 | Rotary, Diamond Bit Core Barrel | NX 5' split barrel | 2 | 21.5 | Yes | 2/25/10 | 22.5 | 23 | 2 | 2
B-6 | Rotary, Diamond Bit Core Barrel | NX 5' split barrel | 2 | 24 | Yes | 2/25/10 | 24.5 | 24.5 | 2 | 2
B-7 | Rotary, Diamond Bit Core Barrel | NX 5' split barrel | 2 | 21 | Yes | 2/25/10 | 23 | 23 | 2 | 2

## LITHOLOGY
PointID | Depth | Bottom | Description | Graphic | Layer_Line_Type
B-1 | 0 | 1 | Pavement surface, asphalt 12-inches thick | ASPHALT | 0
B-1 | 1 | 9 | Gray CLAY LOAM (fill), trace gravel | FILL | 0
B-1 | 9 | 13.5 | Brown and Gray CLAY (fill), trace gravel | FILL | 1
B-1 | 12 |  | Trace organics
B-1 | 13.5 | 18.5 | Gray CLAY (fill), trace gravel | FILL | 1
B-1 | 18.5 | 21 | Loose, Gray, Fine to Medium, SAND, trace gravel, organics, coal | SW | 1
B-1 | 21 | 26 | Very Soft to Stiff Gray, LOAM, trace gravel, wood | CL | 1
B-1 | 25 |  | Wood fragments
B-1 | 26 | 34 | Medium Dense to Loose Brown and Gray, Fine to Coarse, Wet SAND and gravel | SPG | 0
B-1 | 34 | 42.5 | Stiff to Very Hard Gray, Wet SHALEY CLAY (Highly Weathered Sandy Shale), trace gravel, organics (large pieces of wood at 34.5-feet) | CL | 0
B-1 | 43 |  | Auger refusal encountered at 43-feet. Suspected Bedrock
B-2 | 0 | 4 | Brown SILTY CLAY LOAM (fill), trace gravel | FILL | 0
B-2 | 4 | 4.3 | Very Loose, Brown and Gray, Fine, SAND, trace gravel | SW | 0
B-2 | 4.3 | 7 | Loose Brown and Gray, Fine SAND, trace gravel | SW | 0
B-2 | 7 | 8.5 | Stiff Gray, Wet CLAY LOAM, trace gravel, coal seam at 7.5' | CL | 0
B-2 | 8.5 | 11 | Loose Brown, Medium, Wet SAND, trace gravel | SW | 1
B-2 | 11 | 13.5 | Very Loose Gray, Fine, Wet SAND, trace gravel 4" coarse sand seam at 12' | SW | 1
B-2 | 13.5 | 14.9 | Very Loose Brown, Medium, Wet SAND, trace gravel | SW | 0
B-2 | 14.9 | 16 | Gray, Fine, Wet SAND | SW | 1
B-2 | 16 | 16.5 | Gray, Fine to Medium, Wet SILTY LOAM, trace gravel | SC | 0
B-2 | 16.5 | 18.5 | Medium Dense Brown and Gray, Fine to Medium, Wet SAND and gravel | GW | 1
B-2 | 18.5 | 19 | Brown, Medium, Wet, SAND, trace gravel | SW | 0
B-2 | 19 | 19.5 | Very Soft, Gray, Wet, CLAY, trace sand | CL | 0
B-2 | 19.5 | 21 | Hard, Gray, Dry, SILT | MH | 1
B-2 | 21 |  | Gray SHALE | SHALE | 1
B-2 | 24 | 26 | SHALE, Dark Gray, Damp, Thin Horizontal Lamination, Aphanitic, Highly Weathered, Very Soft Field Hardness (Core Run 1, RMR: 32, Rock Core Class IV: Poor Rock) | SHALE | 0
B-2 | 26 | 36 | LIMESTONE (4" lens), Gray, Dry, Aphanitic, Slightly Weathered, Medium Field Hardness (Core Run 2, RMR: 52, Rock Class III: Fair Rock) SHALE, Dark Gray, Damp, Thin Horizontal Lamination, Aphanitic, Moderately Weathered, Soft Field Hardness, Occasional Limestone Lenses <2" in Thickness Depth 26' 4", Moisture Content: 7.5%, Dry Density: 145.5 pcf Depth 29' 4", Moisture Content: 7.4%, Dry Density: 150.9 pcf Depth 35' 5", Moisture Content: 7.4%, Dry Density: 148.3 pcf | SHALE | 0
B-2 | 31 |  | (Core Run 3, RMR: 42, Rock Class III: Fair Rock)
B-2 | 36 | 37.5 | LIMESTONE, Gray, Damp, Aphanitic, Slightly Weathered, Medium Field Hardness (Core Run 4, RMR: 45, Rock Class III: Fair Rock) Depth 36' 7", Moisture Content: 9.0%, Dry Density: 144.7 pcf | LIMESTONE | 0
B-2 | 37.5 | 41 | SHALE, Dark Gray, Damp, Thin Horizontal Lamination, Aphanitic, Moderately Weathered, Soft Field Hardness, Occasional Limestone Lenses <2" in Thickness. | SHALE | 0
B-3 | 0 | 8 | Brown SAND (fill), trace gravel, organics, concrete debris | FILL | 0
B-3 | 5.5 |  | Obstruction (Fill, concrete debris) | FILL | 0
B-3 | 8 | 8.5 | Brown, Medium, SAND | SW | 1
B-3 | 8.5 | 11 | Very Loose Gray, Wet SANDY LOAM, trace gravel | CL | 1
B-3 | 11 | 12.5 | Medium Dense Gray, Fine to Medium SAND, trace gravel | SW | 0
B-3 | 12.5 | 13.5 | Gray CLAY | CL | 1
B-3 | 13.5 | 14 | Gray, Coarse, SAND | SW | 0
B-3 | 14 | 21.5 | Hard Gray SHALEY CLAY | CL | 0
B-3 | 21.5 |  | Gray SHALE | SHALE | 1
B-3 | 23 | 36.5 | SHALE, Dark Gray, Damp, Thin Horizontal Lamination, Aphanitic, Slightly Weathered, Soft Field Hardness, Occasional Limestone Lenses <2" in thickness (Core Run 1, RMR: 49, Rock Class III: Fair Rock) Depth 23' 8", Moisture Content: 5.7%, Dry Density: 153.1 pcf | SHALE | 0
B-3 | 26 |  | 3" Lens LIMESTONE, Gray, Dry, Aphanitic, Slightly Weathered, Medium Field Hardness
B-3 | 27.5 |  | Depth 27' 6", Moisture Content: 6.4%, Dry Density: 151.2 pcf
B-3 | 28 |  | (Core Run 2, RMR: 47, Rock Class III: Fair Rock)
B-3 | 29.3 |  | Depth 29' 3", Moisture Content: 6.0%, Dry Density: 150.8 pcf
B-3 | 31.1 |  | Depth 31' 1", Moisture Content: 6.6%, Dry Density: 150.6 pcf
B-3 | 33 |  | (Core Run 3, RMR: 43, Rock Class III: Fair Rock)
B-3 | 35.2 |  | Depth 35' 2", Moisture Content: 7.3%, Dry Density: 149.2 pcf
B-3 | 36.5 | 38 | LIMESTONE, Gray, Dry, Aphanitic, Slightly Weathered, Medium Field Hardness Depth 37' 7", Moisture Content: 4.7%, Dry Density: 155.1 pcf | LIMESTONE | 0
B-4 | 0 | 1 | Pavement surface, asphalt 12-inches thick | ASPHALT | 0
B-4 | 1 | 3.5 | Brown and gray CLAY LOAM (fill), trace gravel | FILL | 1
B-4 | 3.5 | 6.5 | Brown SAND (fill), trace gravel | FILL | 0
B-4 | 6.5 | 8.5 | Gray LOAM (fill), trace gravel | FILL | 1
B-4 | 8.5 | 11 | Brown CLAY LOAM (fill), trace gravel | FILL | 1
B-4 | 11 | 13.5 | Gray CLAY LOAM (fill), and gravel | FILL | 1
B-4 | 13.5 | 18.5 | Gray CLAY LOAM (fill), trace gravel | FILL | 1
B-4 | 16 |  | Brown SAND seam
B-4 | 18.5 | 21 | Stiff Brown SILTY LOAM, trace gravel | SC | 1
B-4 | 21 | 22 | Very Stiff, Gray, CLAY, trace gravel, organics | CL | 0
B-4 | 22 | 24 | Gray, Medium SAND | SW | 0
B-4 | 24 | 26 | Loose Brown, Coarse SAND | SW | 1
B-4 | 26 | 29.5 | Loose Brown and Gray, Wet GRAVEL, and sand | GW | 0
B-4 | 29.5 | 33.5 | Gray, Wet SILTY LOAM | SC | 0
B-4 | 33.5 | 37.8 | Soft to Very Hard Gray, Dry SHALE | SHALE | 0
B-4 | 37.8 |  | Auger refusal encountered at 37.8-feet Suspected Bedrock
B-5 | 0 | 1 | Pavement surface, asphalt 12-inches thick | ASPHALT | 0
B-5 | 1 | 3.5 | CLAY LOAM (fill), trace gravel | FILL | 1
B-5 | 3.5 | 8.5 | Brown, Medium SAND (fill), trace gravel | FILL | 1
B-5 | 8.5 | 9 | Brown and Gray CLAY LOAM (fill), trace gravel | FILL | 0
B-5 | 9 | 11 | Brown and Gray SAND (fill), and gravel | FILL | 1
B-5 | 11 | 13.5 | Brown SANDY CLAY LOAM (fill), trace gravel | FILL | 1
B-5 | 13.5 | 14 | Gray, Fine SAND, trace gravel | SW | 0
B-5 | 14 | 18.5 | Very Stiff to Soft Gray SILTY CLAY LOAM, trace gravel, coal | CL | 1
B-5 | 18.5 | 21 | Very Soft Gray, Moist CLAY, trace gravel, 1" sand seam at 18.8' | CL | 1
B-5 | 21 | 22 | Soft, Gray, Moist, SANDY LOAM, trace gravel | SC | 0
B-5 | 22 | 23.5 | Very Soft Gray, Moist CLAY, trace sand, gravel | CL | 1
B-5 | 23.5 | 28 | Very Soft Gray, Moist LOAM, trace gravel | SC | 1
B-5 | 27 |  | Organics
B-5 | 28 | 39.5 | Very Loose to Medium Dense Gray, Coarse, Moist SAND, trace gravel | SW | 0
B-5 | 30 |  | Wet at 30'
B-5 | 39.5 | 44.5 | Gray, Hard, SANDY SHALE | SHALE
B-5 | 44.5 |  | Auger refusal encountered at 44.5-feet. Suspected Bedrock
B-6 | 0 | 4 | Brown SILTY LOAM (fill), trace gravel, organics | FILL | 0
B-6 | 4 | 11 | Brown SILTY CLAY LOAM (fill) trace gravel, obstructions (concrete debris) | FILL | 1
B-6 | 11 | 11.5 | Brown, Fine to Medium, Moist, SAND, trace gravel | SW | 0
B-6 | 11.5 | 13.5 | Loose Brown and Gray, Fine to Medium, Wet SAND, and gravel, Coal Seam at 14.5' | SW | 1
B-6 | 13.5 | 17 | Loose Brown, Medium Grained, Wet SAND | SW | 0
B-6 | 17 | 21 | Very Loose Brown and Gray, Wet GRAVEL, and sand, trace clay | GW | 1
B-6 | 21 | 21.5 | Brown, Medium, Wet SAND, trace gravel | SW | 0
B-6 | 21.5 | 23.5 | Loose Brown and Gray, Wet GRAVEL, trace sand, clay | GW | 1
B-6 | 23.5 | 24 | Brown, Medium, SAND | SW | 0
B-6 | 24 |  | Hard, Gray, SHALE
B-6 | 24.5 | 25.5 | SHALE, Dark Gray, Damp, Thin Horizontal Lamination, Aphanitic, Highly Weathered, Very Soft Field Hardness (Core Run 1, RMR: 49, Rock Class III: Fair Rock) | SHALE | 0
B-6 | 25.5 | 29.5 | SANDY SHALE, Gray, Damp, Aphanitic, Slightly Weathered, Medium Field Hardness | SHALE | 0
B-6 | 27.2 |  | Depth 27' 2", Moisture Content: 6.2%, Dry Density: 153.3 pcf
B-6 | 28.4 |  | Depth 28' 5", Moisture Content: 5.2%, Dry Density: 155.1 pcf
B-6 | 29 |  | Depth 29', Moisture Content: 5.9%, Dry Density: 154.2 pcf
B-6 | 29.5 | 39.5 | SHALE, Dark Gray, Damp, Thin Horizontal Lamination, Aphanitic, Slightly Weathered, Soft Field Hardness, Occasional Limestone Lenses <2" in Thickness. (Core Run 2, RMR: 47, Rock Class III: Fair Rock) Depth 30.5', Moisture Content: 7.2%, Dry Density: 152.8 pcf | SHALE | 0
B-6 | 31.5 |  | 3.5" Lens LIMESTONE, Gray, Damp, Aphanitic, Slightly Weathered, Medium Field Hardness
B-6 | 34 |  | Depth 34', Moisture Content: 6.4%, Dry Density: 152.0 pcf
B-6 | 34.5 |  | (Core Run 3, RMR: 47, Rock Class III: Fair Rock)
B-6 | 35.3 |  | 3" Lens LIMESTONE, Gray, Damp, Aphanitic, Slightly Weathered, Medium Field Hardness
B-6 | 37 |  | Depth 37', Moisture Content: 6.3%, Dry Density: 152.0 pcf
B-6 | 38.7 |  | 3" Lens SANDY SHALE, Gray, Damp, Aphanitic, Slightly Weathered, Medium Field Hardness
B-7 | 0 | 4 | Brown CLAY LOAM (fill), trace organics, sand lenses | FILL | 0
B-7 | 4 | 6.5 | Loose Brown, Fine to Medium SAND | SW | 0
B-7 | 6.5 | 7 | Very Stiff, Gray, CLAY LOAM, organics | CL | 0
B-7 | 7 | 9 | Brown, Medium SAND | SW | 0
B-7 | 9 | 10 | Gray, Fine to Medium, Wet, SAND, trace gravel, organics | SW | 1
B-7 | 10 | 14 | Very Soft Gray, Wet SILTY CLAY LOAM | CL | 0
B-7 | 14 | 16 | Loose Gray, Wet GRAVEL, trace sand | GW | 1
B-7 | 16 | 17 | Gray, Coarse Wet SAND, trace gravel | SW | 0
B-7 | 17 | 18.5 | Gray, Wet GRAVEL, trace sand | GW | 1
B-7 | 18.5 | 21 | Hard Gray SHALEY CLAY | CL | 1
B-7 | 21 | 21.6 | Soft to Very Hard Gray SHALE | SHALE | 0
B-7 | 23 | 23.5 | SHALE, Dark Gray, Damp, Thin Horizontal Lamination, Aphanitic, Highly Weathered, Very Soft Field Hardness (Core Run 1, RMR: 43, Rock Class III: Fair Rock) | SHALE | 0
B-7 | 23.5 | 28 | SANDY SHALE, Gray, Dry, Aphanitic, Slightly Weathered, Medium Field Hardness | SHALE | 1
B-7 | 25.3 |  | Depth 25' 4", Moisture Content: 4.4%, Dry Density: 155.6 pcf
B-7 | 25.9 |  | 3" Lens LIMESTONE, Gray, Dry, Aphanitic, Slightly Weathered, Medium Field Hardness
B-7 | 26.2 |  | Very soft clay or shale lens at 26'-2"
B-7 | 27.5 |  | Depth 27' 6", Moisture Content: 6.0%, Dry Density: 154.0 pcf
B-7 | 28 | 33 | SHALE, Dark Gray, Damp, Thin Horizontal Lamination, Aphanitic, Moderately Weathered, Soft Field Hardness, Occasional Limestone Lenses <2" in Thickness (Core Run 2, RMR: 38, Rock Class IV: PoorRock) | SHALE | 1
B-7 | 29.8 |  | Depth 29' 9", Moisture Content: 7.2%, Dry Density: 152.5 pcf
B-7 | 33 | 38 | SANDY SHALE, Gray, Damp, Aphanitic, Slightly Weathered, Medium, Occasional Limestone Lenses <2" in Thickness (Core Run 3, RMR: 45, Rock Class III: Fair Rock) | SHALE | 0
B-7 | 37.6 |  | Depth 37' 7", Moisture Content: 7.1%, Dry Density: 149.0 pcf
B-8 | 0 | 1 | Pavement surface, asphalt 12-inches thick | ASPHALT | 0
B-8 | 1 | 3.5 | Brown and Grey LOAM (fill), trace gravel | FILL | 1
B-8 | 3.5 | 11 | Brown SILTY CLAY LOAM (fill), trace gravel | FILL | 1
B-8 | 11 | 19.5 | Brown SAND (fill), trace gravel | FILL | 0
B-8 | 19.5 | 21.5 | Brown, Fine to Medium SANDY CLAY LOAM, trace gravel | SC | 0
B-8 | 21.5 | 24.5 | Very Stiff Brown CLAY LOAM, trace gravel, organics at 21.5' | CL | 0
B-8 | 24.5 | 26 | Gray, Coarse SAND, trace gravel, organics | SW | 1
B-8 | 26 | 34 | Medium Dense to Loose Brown and Gray, Wet GRAVEL, and sand, trace clay, organics | GW | 0
B-8 | 34 | 38.5 | Soft to Very Hard Gray, Dry SHALE | SHALE | 1
B-8 | 38.5 | 40 | Very Hard Gray SANDY SHALE | SHALE | 0
B-8 | 40 |  | Auger refusal encountered at 40-feet Suspected Bedrock

## SAMPLE
PointID | Depth | Length | Blows_1st_6in | Blows_2nd_6in | Blows_3rd_6in | Blows_4th_6in | Qu | Qu_Type | Moisture
B-1 | 1 | 1.5 | 2 | 4 | 4 |  | 2.9 | B | 12.9
B-1 | 3.5 | 1.5 | 4 | 4 | 5 |  |  |  | 10.9
B-1 | 6 | 1.5 | 4 | 4 | 7 |  | 1.2 | B | 10
B-1 | 8.5 | 1.5 | 4 | 5 | 6 |  | 3.4 | B | 16.6
B-1 | 11 | 1.5 | 2 | 5 | 7 |  | 1.6 | B | 14.7
B-1 | 13.5 | 1.5 | 5 | 5 | 6 |  | 1.2 | B | 14.3
B-1 | 16 | 1.5 | 7 | 7 | 8 |  |  |  | 16
B-1 | 18.5 | 1.5 | 2 | 2 | 3 |  |  |  | 19.4
B-1 | 21 | 1.5 | 2 | WH | 1 |  | <0.25 | B | 24.3
B-1 | 23.5 | 1.5 | 2 | 4 | 3 |  | 1.1 | B | 19
B-1 | 26 | 1.5 | 4 | 5 | 6 |  |  |  | 14.2
B-1 | 28.5 | 1.5 | 3 | 3 | 3 |  |  |  | 14.3
B-1 | 33.5 | 1.5 | 1 | 1 | 1 |  | 1 | B | 35.8
B-1 | 36 | 1.5 | 100/1" | [5 empty] | 12.2
B-1 | 41 | 1.5 | 100/2" | [5 empty] | 12.3
B-1 | 43
B-2 | 1 | 1.5 | [6 empty] | 33.3
B-2 | 3.5 | 1.5 | WH | 1 | 2 |  | 0.5 | B | 15.1
B-2 | 6 | 1.5 | WH | 2 | 4 |  | 1.76 | B | 15.8
B-2 | 8.5 | 1.5 | 2 | 3 | 4 |  |  |  | 24.6
B-2 | 11 | 1.5 | 1 | 1 | 2 |  |  |  | 24.7
B-2 | 13.5 | 1.5 | 2 | 1 | 1 |  |  |  | 21.4
B-2 | 16 | 1.5 | 8 | 7 | 4 |  |  |  | 16.9
B-2 | 18.5 | 1.5 | 1 | 14 | 16
B-2 | 18.6 | [7 empty] | 19.2
B-2 | 19 | [5 empty] | <.25 | B | 13.4
B-2 | 19.5 | [5 empty] | 6.1 | B | 14.1
B-2 | 21 | 1.5 | 26 | 70 | 100 |  |  |  | 10.3
B-3 | 1 | 1.5 | 5 | 16 | 26 |  |  |  | 25.6
B-3 | 3.5 | 1.5 | 13 | 15 | 28 |  |  |  | 18.3
B-3 | 6 | 1.5
B-3 | 8.5 | 1.5 | 2 | 1 | 2 |  | <0.25 | B | 15.8
B-3 | 11 | 1.5 | 2 | 5 | 6 |  |  |  | 17.5
B-3 | 12.5 | [7 empty] | 13.6
B-3 | 13.5 | 1.5 | 16 | 47 | 51 |  | 5.9 | B
B-3 | 13.6 | [7 empty] | 16.7
B-3 | 14 | [7 empty] | 14.4
B-3 | 16 | 1.5 | 10 | 20 | 19 |  | 5.9 | B | 18.7
B-3 | 18.5 | 1.5 | 14 | 50 | 18 |  | 6.6 | B | 14
B-3 | 21 | 1.5 | 100/5" | [5 empty] | 17.3
B-4 | 1 | 1.5 | 6 | 5 | 5 |  | 2.1 | B | 10.1
B-4 | 3.5 | 1.5 | 1 | 2 | 4 |  |  |  | 14.7
B-4 | 6 | 1.5 | 3 | 5 | 8 |  |  |  | 9.6
B-4 | 8.5 | 1.5 | 4 | 5 | 7 |  | 1.4 | B | 14.9
B-4 | 11 | 1.5 | 4 | 5 | 12 |  | 2 | B | 15.7
B-4 | 13.5 | 1.5 | 4 | 6 | 6 |  | 2.9 | B | 11.8
B-4 | 16 | 1.5 | 2 | 3 | 7 |  | 1.3 | B | 18.1
B-4 | 18.5 | 1.5 | 6 | 7 | 8 |  |  |  | 12.6
B-4 | 21 | 1.5 | 4 | 6 | 8 |  | 2 | B
B-4 | 21.1 | [7 empty] | 17.3
B-4 | 22 | [7 empty] | 18
B-4 | 23.5 | 1.5 | 1 | 3 | 5 |  |  |  | 7.1
B-4 | 26 | 1.5 | 1 | 3 | 5 |  |  |  | 17
B-4 | 28.5 | 1.5 | 1 | WH | 1 |  |  |  | 26.1
B-4 | 33.5 | 1.5 | 6 | 6 | 17 |  |  |  | 24.8
B-4 | 37.5 | 1.5 | 100/3"
B-5 | 1 | 1.5 | 10 | 6 | 6 |  |  |  | 8.2
B-5 | 3.5 | 1.5 | 7 | 5 | 7 |  |  |  | 5.6
B-5 | 6 | 1.5 | WH | WH | 5
B-5 | 8.5 | 1.5 | 5 | 5 | 7
B-5 | 8.6 | [7 empty] | 12
B-5 | 9 | [7 empty] | 8.8
B-5 | 11 | 1.5 | 2 | 6 | 11 |  |  |  | 10.6
B-5 | 13.5 | 1.5 | 3 | 5 | 7
B-5 | 13.6 | [7 empty] | 12
B-5 | 14 | [5 empty] | 4 | B | 21.8
B-5 | 16 | 1.5 | 1 | 1 | 2 |  | 0.25 | B | 27.2
B-5 | 18.5 | 1.5 | WH | 1 | 2 |  | 0.25 | B | 31.1
B-5 | 21 | 1.5 | WH | WH | 2
B-5 | 21.5 | [5 empty] | 0.25 | B | 26.8
B-5 | 22 | [7 empty] | 27.1
B-5 | 23.5 | 1.5 | WH | WH | WH |  |  |  | 32.2
B-5 | 26 | 1.5 | WH | WH | WH |  |  |  | 28.6
B-5 | 28.5 | 1.5 | WH | WH | 2 |  |  |  | 28.6
B-5 | 33.5 | 1.5 | 3 | 3 | 7 |  |  |  | 16.3
B-5 | 38.5 | 1.5 | 6 | 7 | 93
B-5 | 38.6 | [7 empty] | 14.3
B-5 | 39.5 | [7 empty] | 11.3
B-5 | 43.5 | 1.5 | 20 | 60/2"
B-6 | 1 | 1.5 | 2 | 1 | 2 |  |  |  | 26.7
B-6 | 3.5 | 1.5 | 2 | 2 | 6 |  | 2.7 | B | 15.1
B-6 | 6 | 1.5 | 8 | 2 | 1 |  |  |  | 11.9
B-6 | 8.5 | 1.5 | 2 | 2 | 2 |  |  |  | 23.1
B-6 | 11 | 1.5 | 1 | 1 | 3
B-6 | 11.1 | [7 empty] | 28.4
B-6 | 11.5 | [7 empty] | 17.6
B-6 | 13.5 | 1.5 | 3 | 3 | 4 |  |  |  | 18.2
B-6 | 16 | 1.5 | 2 | 3 | 3
B-6 | 16.1 | [7 empty] | 20.7
B-6 | 17 | [7 empty] | 16.9
B-6 | 18.5 | 1.5 | 2 | 1 | 2 |  |  |  | 16.9
B-6 | 21 | 1.5 | 7 | 2 | 4
B-6 | 21.1 | [7 empty] | 23.6
B-6 | 21.5 | [7 empty] | 15.4
B-6 | 23.5 | 1.5 | 26 | 30 | 100/0" |  |  |  | 15.1
B-7 | 1 | 1.5 | 3 | 2 | 3 |  | 2.2 | B | 33
B-7 | 3.5 | 1.5 | 3 | 1 | 4 |  |  |  | 18.3
B-7 | 6 | 1.5 | 2 | 2 | 4
B-7 | 6.1 | [7 empty] | 18
B-7 | 6.5 | [5 empty] | 3.9 | B | 24.4
B-7 | 8.5 | 1.5 | 2 | 2 | 1 |  |  |  | 20.4
B-7 | 11 | 1.5 | 2 | 2 | 4 |  | <0.25 | B | 42.5
B-7 | 13.5 | 1.5 | 8 | 4 | 4 |  |  |  | 13.2
B-7 | 16 | 1.5 | 2 | 2 | 5
B-7 | 16.1 | [7 empty] | 17.2
B-7 | 17 | [7 empty] | 15.3
B-7 | 18.5 | 1.5 | 13 | 30 | 20 |  | 7.1 | B | 15.1
B-7 | 21 | 1.5 | 100/5" | [5 empty] | 11.9
B-8 | 1 | 1.5 | 12 | 5 | 6 |  |  |  | 9.5
B-8 | 3.5 | 1.5 | 1 | 2 | 4 |  |  |  | 19.8
B-8 | 6 | 1.5 | 1 | 2 | 3 |  | 1.75 | B | 21.9
B-8 | 8.5 | 1.5 | 1 | 2 | 4 |  | 1.5 | B | 25.9
B-8 | 11 | 1.5 | 4 | 4 | 2 |  |  |  | 9.2
B-8 | 13.5 | 1.5 | WH | WH | 5 |  |  |  | 11.2
B-8 | 16 | 1.5 | 6 | 7 | 5 |  |  |  | 13.7
B-8 | 18.5 | 1.5 | 6 | 7 | 13 |  |  |  | 10.4
B-8 | 21 | 1.5 | 4 | 5 | 7 |  | 2.25 | B | 14.9
B-8 | 23.5 | 1.5 | 4 | 5 | 9 |  | 1.5 | B
B-8 | 26 | 1.5 | 2 | 7 | 4 |  |  |  | 18.9
B-8 | 28.5 | 1.5 | 5 | 4 | 3 |  |  |  | 14.5
B-8 | 33.5 | 1.5 | 4 | 8 | 46
B-8 | 33.6 | [7 empty] | 15.7
B-8 | 34 | [7 empty] | 16
B-8 | 38.5 | 1.5 | 100/4" | [5 empty] | 12

## CORE_RUNS
PointID | Depth | Bottom | Run_Number | Recovery | RQD | Core_Time | Strength
B-2 | 24 | 26 | 1 | 75 | 0 | 10
B-2 | 26 | 31 | 2 | 93 | 93 | 3
B-2 | 26.3 | [5 empty] | 30.02
B-2 | 29.3 | [5 empty] | 94.18
B-2 | 31 | 36 | 3 | 100 | 74 | 3
B-2 | 35.4 | [5 empty] | 39.24
B-2 | 36 | 41 | 4 | 100 | 65 | 3
B-2 | 36.6 | [5 empty] | 354.82
B-3 | 23 | 28 | 1 | 100 | 78 | 6
B-3 | 23.7 | [5 empty] | 142.63
B-3 | 27.5 | [5 empty] | 74.88
B-3 | 28 | 33 | 2 | 100 | 77 | 6
B-3 | 29.3 | [5 empty] | 128.52
B-3 | 31.1 | [5 empty] | 83.3
B-3 | 33 | 38 | 3 | 82 | 63 | 6
B-3 | 35.2 | [5 empty] | 113.76
B-3 | 37.6 | [5 empty] | 362.16
B-6 | 24.5 | 29.5 | 1 | 100 | 80 | 6
B-6 | 27.2 | [5 empty] | 81.29
B-6 | 28.4 | [5 empty] | 97.56
B-6 | 29 | [5 empty] | 130.39
B-6 | 29.5 | 34.5 | 2 | 100 | 89 | 6
B-6 | 30.5 | [5 empty] | 96.62
B-6 | 34 | [5 empty] | 104.76
B-6 | 34.5 | 39.5 | 3 | 100 | 70 | 6
B-6 | 37 | [5 empty] | 163.58
B-7 | 23 | 28 | 1 | 82 | 67 | 3
B-7 | 25.3 | [5 empty] | 171.22
B-7 | 27.5 | [5 empty] | 122.54
B-7 | 28 | 33 | 2 | 88 | 49 | 5
B-7 | 29.8 | [5 empty] | 88.13
B-7 | 33 | 38 | 3 | 100 | 51 | 7
B-7 | 37.6 | [5 empty] | 295.7