## PROJECT
Route | Section | County | Project_Location | IBR_Method | Output_Units | Water_Unit_Wt | Coeff_of_Consol_Factor
FAS 2402 (US150) & Schlink Rd | (113B-2)BR | Peoria | Schlink Rd @ US 150 W. of Kickapoo Job# D94-053-00 |  | E | 62.42796 | 10.76391

## POINT
PointID | Elevation | Station | Offset_Distance | Offset_Dir | Date | Boring_Note | HoleDepth | Description | Logged_By | Drilling_Method | Hammer_Type | Location | Sec | Twp | Rng | PM | Struct_No | Struct_Station | Surf_Water_Elev | Stream_Bed_Elev | Water_Depth_First | Water_Depth_Comp | Water_Depth_After | Water_Depth_After_Hours | ST_Length | ST_Dia | ST_Desc_By | Drilled_By | North | East | Plunge | GintUpdated | chain_name | Latitude | Longitude
1018 | 535.75 | 10+18 | 0 | (on CL) | 2003-10-31 | (line) | 10 | US 150--Schlink RD Relocation |  | Hollow Stem Auger | [11 empty] | none | none,Coll@7.2' | 24 | [7 empty] | 2003-11-07 11:45 |  | 40° 48' 4.2" N | 89° 48' 4.1" W
1426 | 526 | 14+26 | 0 | (on CL) | 2003-10-31 | (line) | 8 | US 150--Schlink RD Relocation |  | Hollow Stem Auger | [11 empty] | none | none,Coll@4.5' | 24 | [7 empty] | 2003-11-07 11:45 |  | 40° 48' 1.8" N | 89° 48' 8.3" W
1741 | 526.5 | 17+41 | 0 | (on CL) | 2003-10-31 | (line) | 8 | US 150--Schlink RD Relocation |  | Hollow Stem Auger | [11 empty] | none | none,Coll@6.0' | 24 | [7 empty] | 2003-11-07 11:45 |  | 40° 47' 59.9" N | 89° 48' 11.6" W
2071 | 529.25 | 20+71 | 0 | (on CL) | 2003-10-31 | (line) | 8 | US 150--Schlink RD Relocation |  | Hollow Stem Auger | [11 empty] | none | Not taken | 24 | [7 empty] | 2003-11-07 11:45 |  | 40° 47' 58.4" N | 89° 48' 15.3" W

## LAB SPECIMEN
PointID | Depth | Depth_Bottom | Specimen | Specific_Gravity
1018 | 0 | 3 | 030271 | 2.675
1018 | 3 | 8 | 030272 | 2.675
1018 | 8 | 10 |  | 2.675
1426 | 2 | 4 | 030275 | 2.675
1741 | 0 | 0.5 | 030276 | 2.675
1741 | 0.5 | 6 | 030277 | 2.675
1741 | 6 | 8 | 030278 | 2.675
2071 | 0 | 4 | 030279 | 2.675
2071 | 4 | 6.5 | 030280 | 2.675
2071 | 6.5 | 8 | 030281 | 2.675

## LITHOLOGY
PointID | Depth | Bottom | Description | Graphic | Layer_Line_Type
1018 | 0 | 3 | Brown SILTY CLAY LOAM A-7-6(20)
1018 | 3 | 8 | Dark Brown SILTY CLAY LOAM A-6(8)
1018 | 8 | 10 | Dark Brown & Gray SANDY LOAM A-4(0)
1426 | 0 | 0.5 | Dark Brown SILTY CLAY LOAM (topsoil)
1426 | 0.5 | 4 | Brown & Gray SILTY CLAY LOAM A-6(11)
1426 | 4 | 6 | Brown SILTY CLAY LOAM
1426 | 6 | 8 | Brown FINE-MEDIUM SAND
1741 | 0 | 0.5 | Dark Brown SILTY CLAY LOAM A-6(12)
1741 | 0.5 | 6 | Dark Brown SILTY CLAY LOAM A-4(6)
1741 | 6 | 8 | Brown & Gray SILTY CLAY A-6(17)
2071 | 0 | 4 | Dark Brown SANDY LOAM A-1-b
2071 | 4 | 6.5 | Brown SANDY LOAM A-2-4(0)
2071 | 6.5 | 8 | Dark Brown SILTY CLAY LOAM A-6(16)

## SAMPLE
PointID | Depth | Length | Blows_1st_6in | Blows_2nd_6in | Blows_3rd_6in | Blows_4th_6in | Qu | Qu_Type | Moisture
1018 | 0 | 2 | 2 | 2 | 2 | 2 | 1.98 | B | 17.3
1018 | 2 | 2 | 2 | 2 | 4 | 5
1018 | 2.1 | [5 empty] | 1.48 | B | 24.8
1018 | 3.1 | [5 empty] | 2.25 | P | 19.6
1018 | 4 | 2 | 1 | 2 | 3 | 4 | 2.68 | B | 17.2
1018 | 6 | 2 | 1 | 1 | 2 | 4 | 1.4 | B | 18.4
1018 | 8 | 2 | 1 | 1 | 1 | 2 |  |  | 15.6
1426 | 0 | 2 | 2 | 3 | 3 | 4 | 1.5 | P | 20.4
1426 | 2 | 2 | 2 | 4 | 4 | 4 | 2 | P | 14.4
1426 | 4 | 2 | 2 | 2 | 2 | 4 | 1 | P | 27.1
1426 | 6 | 2 | 1 | 1 | 1 | 2 |  |  | 24.7
1741 | 0 | 2 | 1 | 2 | 3 | 4 | 0.5 | P | 22
1741 | 2 | 2 | 2 | 3 | 4 | 4 | 1.75 | P | 16.4
1741 | 4 | 2 | 2 | 3 | 4 | 4 | 3 | P | 22.1
1741 | 6 | 2 | 2 | 2 | 2 | 4 | 1.15 | B | 26
2071 | 0 | 2 | 3 | 3 | 4 | 4 | 1 | P | 9
2071 | 2 | 2 | 2 | 2 | 3 | 3 | 1.25 | P | 9.9
2071 | 4 | 2 | 2 | 2 | 2 | 3 |  |  | 10.8
2071 | 6 | 2 | 2 | 2 | 3 | 3
2071 | 6.1 | [7 empty] | 9.7
2071 | 7.1 | [5 empty] | 1.25 | P | 23.7

## ATTERBERG
PointID | Depth | Liquid_Limit | Plastic_Limit | Organic
1018 | 0 | 42.32229 | 19.23486 | 0
1018 | 3 | 33.45473 | 20.12384 | 0
1018 | 8 | 0 | 0 | 0
1426 | 2 | 33.00539 | 19.82434 | 0
1741 | 0 | 34.30405 | 20.73343 | 0
1741 | 0.5 | 30.25362 | 20.14925 | 0
1741 | 6 | 37.97507 | 18.92857 | 0
2071 | 0 | 18.07975 | 15.04854 | 0
2071 | 4 | 17.50841 | 15.25626 | 0
2071 | 6.5 | 38.13185 | 20.47532 | 0

## BD 508A
PointID | Depth | Immed_Bearing_Value | Illinois_Bearing_Ratio | Swell | pH | Subgrade_Support_Rating | Recommend_Lime | Std_Dry_Density_w_Lime | Optimum_Moisture_w_Lime | Immed_Bearing_Value_w_Lime | Illinois_Bearing_Ratio_w_Lime | Remarks
1741 | 0 |  |  |  | 6.84 | [6 empty] | 4.5% Organics from chart

## HYDROMETER
PointID | Depth | Wt_Dry_Specimen | Percent_Of_Total | Specific_Gravity | Temperature_Units_Test | HydrometerID | Type | Temperature_Units_Calibration | Calibration_Intercept | Calibration_Slope | Calibration_2ndOrderTerm
1018 | 0 | 47.86 | 95.83 | 2.675 | F | 54847 | 152H | F | 21.08 | -0.22
1018 | 3 | 49.1 | 99.4 | 2.675 | F | 54847 | 152H | F | 21.08 | -0.22
1018 | 8 | 49.48 | 99.25 | 2.675 | F | 54847 | 152H | F | 21.08 | -0.22
1426 | 2 | 48.98 | 100 | 2.675 | F | 54847 | 152H | F | 21.08 | -0.22
1741 | 0 | 48.97 | 99.97 | 2.675 | F | 54847 | 152H | F | 21.08 | -0.22
1741 | 0.5 | 49.05 | 99.99 | 2.675 | F | 667991 | 152H | F | 13.4 | -0.1
1741 | 6 | 48.56 | 100 | 2.675 | F | 667991 | 152H | F | 13.4 | -0.1
2071 | 0 | 49.52 | 58.46 | 2.675 | F | 667991 | 152H | F | 13.4 | -0.1
2071 | 4 | 49.56 | 84.03 | 2.675 | F | 667991 | 152H | F | 13.4 | -0.1
2071 | 6.5 | 47.43 | 99.99 | 2.675 | F | 667991 | 152H | F | 13.4 | -0.1

## SIEVE
PointID | Depth | Wt_Total_Spec | Wt_Passing_Split_Sieve | Wt_Fines_Tested | Size_Split_Sieve | Weighing_Method | Wt_Sieving_Tare_Coarse | Wt_Sieving_Tare_Fine | WC_Wt_Wet_Coarse | WC_Wt_Dry_Coarse | WC_Wt_Tare_Coarse | Water_Content_Coarse | WC_Wt_Wet_Fine | WC_Wt_Dry_Fine | WC_Wt_Tare_Fine | Water_Content_Fine | Coarse_Sieved_Wet
1018 | 0 | 1075.4 | 1030.6 | 47.86 | 2 | I | 0 | 0 | [8 empty] | 0
1018 | 3 | 1021.1 | 1015 | 49.1 | 2 | I | 0 | 0 | [8 empty] | 0
1018 | 8 | 952.5 | 945.4 | 49.48 | 2 | I | 0 | 0 | [8 empty] | 0
1426 | 2 | 1031.2 | 1031.2 | 48.98 | 2 | I | 0 | 0 | [8 empty] | 0
1741 | 0 | 1062.7 | 1062.4 | 48.97 | 2 | I | 0 | 0 | [8 empty] | 0
1741 | 0.5 | 1174.1 | 1174 | 49.05 | 2 | I | 0 | 0 | [8 empty] | 0
1741 | 6 | 1133 | 1133 | 48.56 | 2 | I | 0 | 0 | [8 empty] | 0
2071 | 0 | 1013.6 | 592.5 | 49.52 | 2 | I | 0 | 0 | [8 empty] | 0
2071 | 4 | 529.1 | 444.6 | 49.56 | 2 | I | 0 | 0 | [8 empty] | 0
2071 | 6.5 | 1125.7 | 1125.6 | 47.43 | 2 | I | 0 | 0 | [8 empty] | 0

## ATTB READINGS
PointID | Depth | Reading | WC_Wt_Wet | WC_Wt_Dry | WC_Wt_Tare | Water_Content | Number_Blows | Cone_Pen_Initial | Cone_Pen_Final
1018 | 0 | 1 | 31.56 | 26.73 | 15.16 | 41.7459 | 28
1018 | 0 | 2 | 26.15 | 24.34 | 14.93 | 19.23486
1018 | 3 | 1 | 25.19 | 22.19 | 13.18 | 33.29634 | 26
1018 | 3 | 2 | 21.75 | 20.45 | 13.99 | 20.12384
1018 | 8 | 1 | 29 | 26.67 | 14.31 | 18.85113 | 24
1018 | 8 | 2 | 21.5 | 20.53 | 14.38 | 15.77236
1426 | 2 | 1 | 27.14 | 23.79 | 13.5 | 32.55588 | 28
1426 | 2 | 2 | 23.92 | 22.34 | 14.37 | 19.82434
1741 | 0 | 1 | 29.08 | 25.72 | 15.79 | 33.83686 | 28
1741 | 0 | 2 | 23.17 | 21.7 | 14.61 | 20.73343
1741 | 0.5 | 1 | 28.61 | 25.27 | 14.23 | 30.25362 | 25
1741 | 0.5 | 2 | 22.07 | 20.72 | 14.02 | 20.14925
1741 | 6 | 1 | 25.78 | 22.42 | 13.53 | 37.79528 | 26
1741 | 6 | 2 | 20.1 | 19.04 | 13.44 | 18.92857
2071 | 0 | 1 | 33.13 | 30.05 | 13.37 | 18.46523 | 21
2071 | 0 | 2 | 20.99 | 20.06 | 13.88 | 15.04854
2071 | 4 | 1 | 28.05 | 25.91 | 13.81 | 17.68595 | 23
2071 | 4 | 2 | 23.59 | 22.31 | 13.92 | 15.25626
2071 | 6.5 | 1 | 29.43 | 25.27 | 14.47 | 38.51852 | 23
2071 | 6.5 | 2 | 19.97 | 18.85 | 13.38 | 20.47532

## HYD READINGS
PointID | Depth | Reading | Time | Hydrometer_Reading | Temperature | Particle_Size | Percent_Finer
1018 | 0 | 1 | 2 | 42 | 69 | 0.0292 | 71.9
1018 | 0 | 2 | 5 | 35 | 69 | 0.0195 | 58
1018 | 0 | 3 | 15 | 29 | 69 | 0.0118 | 46
1018 | 0 | 4 | 30 | 25 | 69 | 0.0086 | 38.1
1018 | 0 | 5 | 60 | 23 | 69 | 0.0061 | 34.1
1018 | 0 | 6 | 250 | 20 | 69 | 0.0031 | 28.1
1018 | 0 | 7 | 1440 | 14 | 66 | 0.0014 | 14.8
1018 | 3 | 1 | 2 | 37 | 69 | 0.0304 | 62.6
1018 | 3 | 2 | 5 | 33 | 69 | 0.0198 | 54.6
1018 | 3 | 3 | 15 | 27 | 69 | 0.012 | 42.5
1018 | 3 | 4 | 30 | 23.5 | 69 | 0.0087 | 35.5
1018 | 3 | 5 | 60 | 22 | 69 | 0.0062 | 32.4
1018 | 3 | 6 | 250 | 19.5 | 69 | 0.0031 | 27.4
1018 | 3 | 7 | 1440 | 15.5 | 66 | 0.0013 | 18
1018 | 8 | 1 | 2 | 21 | 69 | 0.0341 | 30.1
1018 | 8 | 2 | 5 | 16 | 69 | 0.0222 | 20.2
1018 | 8 | 3 | 15 | 14.5 | 69 | 0.013 | 17.2
1018 | 8 | 4 | 30 | 13.5 | 69 | 0.0092 | 15.2
1018 | 8 | 5 | 60 | 12 | 69 | 0.0066 | 12.2
1018 | 8 | 6 | 250 | 11.5 | 68 | 0.0033 | 10.7
1018 | 8 | 7 | 1440 | 10 | 66 | 0.0014 | 6.9
1426 | 2 | 1 | 2 | 42 | 69 | 0.0292 | 73.3
1426 | 2 | 2 | 5 | 33 | 69 | 0.0198 | 55.1
1426 | 2 | 3 | 15 | 28 | 69 | 0.0119 | 44.9
1426 | 2 | 4 | 30 | 25 | 69 | 0.0086 | 38.8
1426 | 2 | 5 | 60 | 22 | 69 | 0.0062 | 32.7
1426 | 2 | 6 | 250 | 20 | 68 | 0.0031 | 28.2
1426 | 2 | 7 | 1440 | 16 | 64 | 0.0014 | 18.3
1741 | 0 | 1 | 2 | 39 | 69 | 0.0299 | 67.2
1741 | 0 | 2 | 5 | 36 | 69 | 0.0194 | 61.1
1741 | 0 | 3 | 15 | 29 | 69 | 0.0118 | 46.9
1741 | 0 | 4 | 30 | 25.5 | 69 | 0.0085 | 39.8
1741 | 0 | 5 | 60 | 23 | 69 | 0.0061 | 34.7
1741 | 0 | 6 | 250 | 19.5 | 68 | 0.0031 | 27.2
1741 | 0 | 7 | 1440 | 16 | 66 | 0.0013 | 19.2
1741 | 0.5 | 1 | 2 | 38 | 69 | 0.0302 | 63.9
1741 | 0.5 | 2 | 5 | 33 | 69 | 0.0198 | 53.8
1741 | 0.5 | 3 | 15 | 28 | 69 | 0.0119 | 43.6
1741 | 0.5 | 4 | 30 | 25 | 69 | 0.0086 | 37.5
1741 | 0.5 | 5 | 60 | 22 | 69 | 0.0062 | 31.4
1741 | 0.5 | 6 | 250 | 19 | 68 | 0.0031 | 25.2
1741 | 0.5 | 7 | 1440 | 17 | 64 | 0.0013 | 20.3
1741 | 6 | 1 | 2 | 43 | 69 | 0.0289 | 74.8
1741 | 6 | 2 | 5 | 36 | 69 | 0.0194 | 60.4
1741 | 6 | 3 | 15 | 32 | 69 | 0.0115 | 52.2
1741 | 6 | 4 | 30 | 30 | 69 | 0.0083 | 48.2
1741 | 6 | 5 | 60 | 26 | 69 | 0.006 | 40
1741 | 6 | 6 | 250 | 23 | 68 | 0.003 | 33.6
1741 | 6 | 7 | 1440 | 21 | 64 | 0.0013 | 28.7
2071 | 0 | 1 | 2 | 21 | 69 | 0.0341 | 17
2071 | 0 | 2 | 5 | 18 | 69 | 0.022 | 13.5
2071 | 0 | 3 | 15 | 17 | 69 | 0.0128 | 12.3
2071 | 0 | 4 | 30 | 16 | 69 | 0.0091 | 11.2
2071 | 0 | 5 | 60 | 15 | 69 | 0.0065 | 10
2071 | 0 | 6 | 250 | 13 | 68 | 0.0032 | 7.5
2071 | 0 | 7 | 1440 | 12.5 | 64 | 0.0014 | 6.5
2071 | 4 | 1 | 2 | 19 | 69 | 0.0345 | 21.1
2071 | 4 | 2 | 5 | 17.5 | 69 | 0.022 | 18.6
2071 | 4 | 3 | 15 | 17 | 69 | 0.0128 | 17.7
2071 | 4 | 4 | 30 | 16 | 69 | 0.0091 | 16
2071 | 4 | 5 | 60 | 15 | 69 | 0.0065 | 14.3
2071 | 4 | 6 | 250 | 14 | 68 | 0.0032 | 12.5
2071 | 4 | 7 | 1440 | 13 | 64 | 0.0014 | 10.1
2071 | 6.5 | 1 | 2 | 34.5 | 69 | 0.031 | 58.7
2071 | 6.5 | 2 | 5 | 33 | 69 | 0.0198 | 55.6
2071 | 6.5 | 3 | 15 | 31 | 69 | 0.0116 | 51.4
2071 | 6.5 | 4 | 30 | 28 | 69 | 0.0084 | 45.1
2071 | 6.5 | 5 | 60 | 25 | 69 | 0.0061 | 38.8
2071 | 6.5 | 6 | 250 | 22.5 | 68 | 0.003 | 33.4
2071 | 6.5 | 7 | 1440 | 19 | 64 | 0.0013 | 25.2

## SV READINGS
PointID | Depth | Reading | Soil_Tare | Percent_Finer | Name
1018 | 0 | 0.075 | 3.07 | 85.10133 | #200
1018 | 0 | 0.425 | 2.29 | 91.24865 | #40
1018 | 0 | 2 | 22.2 | 95.83411 | #10
1018 | 0 | 4.75 | 22.6 | 97.89845 | #4
1018 | 0 | 9.5 | 0 | 100 | 3/8"
1018 | 3 | 0.075 | 11.42 | 75.04795 | #200
1018 | 3 | 0.425 | 0.61 | 98.16766 | #40
1018 | 3 | 2 | 2.7 | 99.4026 | #10
1018 | 3 | 4.75 | 3.4 | 99.66702 | #4
1018 | 3 | 9.5 | 0 | 100 | 3/8"
1018 | 8 | 0.075 | 24.85 | 42.42592
1018 | 8 | 0.425 | 3.48 | 92.27387 | #40
1018 | 8 | 2 | 4 | 99.25459 | #10
1018 | 8 | 4.75 | 3.1 | 99.67454 | #4
1018 | 8 | 9.5 | 0 | 100 | 3/8"
1426 | 2 | 0.075 | 5.61 | 88.13802
1426 | 2 | 0.425 | 0.2 | 99.59167 | #40
1426 | 2 | 2 | 0 | 100 | #10
1741 | 0 | 0.075 | 4.14 | 91.19336 | #200
1741 | 0 | 0.425 | 0.16 | 99.64513 | #40
1741 | 0 | 2 | 0.3 | 99.97177 | #10
1741 | 0 | 4.75 | 0 | 100 | #4
1741 | 0.5 | 0.075 | 13.03 | 72.51167 | #200
1741 | 0.5 | 0.425 | 0.45 | 99.07413 | #40
1741 | 0.5 | 2 | 0.1 | 99.99149 | #10
1741 | 6 | 0.075 | 5.48 | 88.0972 | #200
1741 | 6 | 0.425 | 0.3 | 99.38221 | #40
1741 | 6 | 2 | 0 | 100 | #10
2071 | 0 | 0.075 | 19.79 | 20.50411
2071 | 0 | 0.425 | 12.36 | 43.86487 | #40
2071 | 0 | 2 | 128.3 | 58.45501 | #10
2071 | 0 | 4.75 | 292.8 | 71.11286 | #4
2071 | 0 | 9.5 | 0 | 100 | 3/8"
2071 | 4 | 0.075 | 21.52 | 27.04339
2071 | 4 | 0.425 | 12.09 | 63.53077 | #40
2071 | 4 | 2 | 30.2 | 84.02949 | #10
2071 | 4 | 4.75 | 54.3 | 89.73729 | #4
2071 | 4 | 9.5 | 0 | 100 | 3/8"
2071 | 6.5 | 0.075 | 5.09 | 88.45936
2071 | 6.5 | 0.425 | 0.38 | 99.19001 | #40
2071 | 6.5 | 2 | 0.1 | 99.99112 | #10
2071 | 6.5 | 4.75 | 0 | 100 | #4