## PROJECT
Section | Route | County | Project_Location | Job Number | Description | Contract Number | Catalog Number | Exist SN | Prop SN | Soils Report | SGR | IBR_Method | Output_Units | Water_Unit_Wt | Coeff_of_Consol_Factor | Consultant | Consultant Job Number | Consultant PTB Number
15-00183-00-TL | FAP 317 (US24/IL9) | Peoria | US 24 at Terminal Rd Mapleton | P-94-001-12 | Proposed Mast Arms for stoplights. Stationing inc to west. | [7 empty] | E | 62.42796 | 10.76391 | Terracon | MR155129 | PTB 161, Item 26: Work Order No. 17

## POINT
PointID | Elevation | Station | Offset_Distance | Offset_Dir | HoleDepth | Date | Boring_Note | Description | Logged_By | Drilling_Method | Hammer_Type | Location | Twp | Rng | Sec | PM | Struct_No | Struct_Station | Surf_Water_Elev | Stream_Bed_Elev | Water_Depth_First | Water_Depth_Comp | Water_Depth_After | Water_Depth_After_Hours | ST_Length | ST_Dia | ST_Desc_By | Drilled_By | North | East | Plunge | GintUpdated | chain_name | Latitude | Longitude
1 | 477.5 | 519+69 | 64 | LT | 30 | 2015-07-31 |  | Proposed Mast Arm Foundation | Syed | HSA | AUTO | US 24 at Terminal Rd; Hollis Township | 7N | 7E | 30 |  | S. Side US 24 | [14 empty] | 2015-08-14 08:41 |  | 40° 33' 40.1" N | 89° 45' 5.1" W
2 | 474.8 | 519+68 | 90 | RT | 30 | 2015-07-31 |  | Proposed Mast Arm Foundation | Syed | HSA | AUTO | US 24 at Terminal Rd; Hollis Township | 7N | 7E | 30 |  | N. Side US 24 |  |  |  | 11 |  | 4 | 1 Hour | [7 empty] | 2015-08-14 08:41 |  | 40° 33' 41.6" N | 89° 45' 5.6" W

## LAB SPECIMEN
PointID | Depth | Depth_Bottom | Specimen | Specific_Gravity
1 | 0 |  |  | 2.675
1 | 1 |  |  | 2.675
1 | 2 |  |  | 2.675
1 | 3 |  |  | 2.675
1 | 3.5 |  |  | 2.675
1 | 4 |  |  | 2.675
1 | 5 |  |  | 2.675
1 | 6 |  |  | 2.675
1 | 8.5 |  |  | 2.675
1 | 11 |  |  | 2.675
1 | 13.5 |  |  | 2.675
1 | 16 |  |  | 2.675
1 | 18.5 |  |  | 2.675
1 | 21 |  |  | 2.675
1 | 23.5 |  |  | 2.675
1 | 28.5 |  |  | 2.675
2 | 0 |  |  | 2.675
2 | 1 |  |  | 2.675
2 | 2 |  |  | 2.675
2 | 3.5 |  |  | 2.675
2 | 4 |  |  | 2.675
2 | 6 |  |  | 2.675
2 | 8.5 |  |  | 2.675
2 | 11 |  |  | 2.675
2 | 13.5 |  |  | 2.675
2 | 16 |  |  | 2.675
2 | 18.5 |  |  | 2.675
2 | 21 |  |  | 2.675
2 | 23.5 |  |  | 2.675
2 | 28.5 |  |  | 2.675

## LITHOLOGY
PointID | Depth | Bottom | Description | Graphic | Layer_Line_Type
1 | 0 | 0.4 | CONCRETE, Approx. 4"
1 | 0.4 | 5 | FILL: CLAY, brown, medium stiff
1 | 5 | 7.5 | FILL: SILTY CLAY LOAM, brown, soft to medium stiff
1 | 7.5 | 15 | SILTY CLAY LOAM, brown, , soft to stiff
1 | 15 | 17.5 | CLAY, brown and gray, soft
1 | 17.5 | 20 | CLAY, gray, soft to medium stiff
1 | 20 | 22.5 | SILTY CLAY LOAM, gray, soft to medium stiff
1 | 22.5 | 30 | CLAY, gray, medium stiff to stiff
2 | 0 | 0.4 | TOPSOIL, Approx. 4"
2 | 0.4 | 2.5 | FILL: CLAY, brown, stiff to very stiff
2 | 2.5 | 7.5 | FILL: SILTY CLAY LOAM, brown and gray, soft to medium stiff
2 | 7.5 | 10 | SILTY CLAY LOAM, brown and gray, soft
2 | 10 | 12.5 | SAND, brown, medium dense
2 | 12.5 | 15 | SILTY CLAY LOAM, brown and gray, soft
2 | 15 | 20 | CLAY, gray, soft to medium stiff
2 | 20 | 25 | CLAY, gray, stiff to hard
2 | 25 | 30 | CLAY, with gravel, gray, very stiff to hard
2 | 26.5 |  | Sample at 26 feet: no recovery

## SAMPLE
PointID | Depth | Blows_1st_6in | Blows_2nd_6in | Blows_3rd_6in | Blows_4th_6in | Qu | Qu_Type | Moisture | Length
1 | 1 | 2 | 3 | 4 |  | 1 | P |  | 1.5
1 | 3.5 | 2 | 3 | 4 |  | 0.5 | P |  | 1.5
1 | 6 | 2 | 3 | 4 |  | 0.25 | P |  | 1.5
1 | 8.5 | 2 | 1 | 2 |  | 0.47 | B |  | 1.5
1 | 11 | 2 | 2 | 2 |  | 0.66 | B |  | 1.5
1 | 13.5 | 1 | 2 | 2 |  | 1.05 | B |  | 1.5
1 | 16 | 2 | 1 | 2 |  | 0.31 | B |  | 1.5
1 | 18.5 | 1 | 2 | 2 |  | 0.27 | B |  | 1.5
1 | 21 | 1 | 2 | 3 |  | 0.31 | B |  | 1.5
1 | 23.5 | 2 | 2 | 3 |  | 0.97 | B |  | 1.5
1 | 28.5 | 2 | 3 | 3 |  | 1.05 | B |  | 1.5
2 | 1 | 2 | 3 | 3 |  | 2.9 | B |  | 1.5
2 | 3.5 | 2 | 2 | 3 |  | 0.25 | P |  | 1.5
2 | 6 | 2 | 2 | 3 |  | 12 | B |  | 1.5
2 | 8.5 | 1 | 1 | 1 |  | 0.23 | B |  | 1.5
2 | 11 | 7 | 7 | 7 |  |  |  |  | 1.5
2 | 13.5 | 2 | 2 | 2 |  | <0.25 | P |  | 1.5
2 | 16 | 1 | 1 | 2 |  | 0.23 | B |  | 1.5
2 | 18.5 | 1 | 2 | 3 |  | 0.67 | B |  | 1.5
2 | 21 | 4 | 5 | 9 |  |  |  |  | 1.5
2 | 23.5 | 9 | 25 | 19 |  |  |  |  | 1.5
2 | 26 | 9 | 11 | 12 |  |  |  |  | 1.5
2 | 28.5 | 10 | 14 | 18 |  | 3.5 | P |  | 1.5

## ATTERBERG
PointID | Depth | Liquid_Limit | Plastic_Limit | Organic
1 | 0 | 44 | 24 | 0
1 | 4 | 33 | 19 | 0

## HYDROMETER
PointID | Depth | Wt_Dry_Specimen | Percent_Of_Total | Specific_Gravity | Temperature_Units_Test | HydrometerID | Type | Temperature_Units_Calibration | Calibration_Intercept | Calibration_Slope | Calibration_2ndOrderTerm
1 | 0 | 48.6 | 99.8 | 2.7 | C | 732896 | 152H | C | 10.1362 | -0.2842
1 | 4 | 48.8 | 99.97 | 2.7 | C | 732896 | 152H | C | 10.1362 | -0.2842

## SIEVE
PointID | Depth | Wt_Total_Spec | Wt_Passing_Split_Sieve | Wt_Fines_Tested | Size_Split_Sieve | Weighing_Method | Wt_Sieving_Tare_Coarse | Wt_Sieving_Tare_Fine | WC_Wt_Wet_Coarse | WC_Wt_Dry_Coarse | WC_Wt_Tare_Coarse | Water_Content_Coarse | WC_Wt_Wet_Fine | WC_Wt_Dry_Fine | WC_Wt_Tare_Fine | Water_Content_Fine | Coarse_Sieved_Wet
1 | 0 | 133.3 | 133 | 48.6 | 2 | C | 0 | 0 | 100 | 100 | 0 | 0 |  |  |  |  | 0
1 | 4 | 290.5 | 290.4 | 48.8 | 2 | C | 0 | 0 | 100 | 100 | 0 | 0 |  |  |  |  | 0

## WC DENSITY
PointID | Depth | WC_Wt_Wet | WC_Wt_Dry | WC_Wt_Tare | Water_Content | Diameter | Height | Wt_Spec_Tare | Wt_Tare | Wet_Density | Dry_Density
1 | 1 | 83.9 | 75.7 | 30.5 | 18.14159
1 | 3.5 | 70.4 | 65.7 | 31.8 | 13.86431
1 | 6 | 67.1 | 60.1 | 30 | 23.25581
1 | 8.5 | 84.2 | 74.2 | 30.4 | 22.83105
1 | 11 | 81.1 | 70.5 | 30.6 | 26.56642
1 | 13.5 | 86.6 | 73.6 | 31.7 | 31.02625
1 | 16 | 93.2 | 80.3 | 30.1 | 25.69721
1 | 18.5 | 89.6 | 77.7 | 30 | 24.94759
1 | 21 | 81.7 | 68.2 | 31.4 | 36.68478
1 | 23.5 | 80.8 | 66.8 | 30.3 | 38.35616
1 | 28.5 | 82 | 67.2 | 30.3 | 40.1084
2 | 1 | 93 | 81.8 | 29.8 | 21.53846
2 | 3.5 | 94.6 | 81.7 | 31.4 | 25.64612
2 | 6 | 89.5 | 77.4 | 31.1 | 26.13391
2 | 8.5 | 95 | 81.7 | 31.1 | 26.28458
2 | 11 | 98.1 | 87.3 | 29.8 | 18.78261
2 | 13.5 | 88.3 | 78.5 | 30 | 20.20619
2 | 16 | 85.8 | 72.7 | 31.2 | 31.56627
2 | 18.5 | 96.7 | 85.6 | 31.3 | 20.44199
2 | 21 | 90.5 | 84.6 | 30.6 | 10.92593
2 | 23.5 | 100 | 92 | 30.3 | 12.96596
2 | 28.5 | 78.5 | 71.4 | 31.1 | 17.61787

## HYD READINGS
PointID | Depth | Reading | Time | Hydrometer_Reading | Temperature | Particle_Size | Percent_Finer
1 | 0 | 1 | 1 | 45 | 23.7 | 0.0384 | 84.56992
1 | 0 | 2 | 2 | 43 | 23.7 | 0.0277 | 80.50399
1 | 0 | 3 | 5 | 37 | 23.7 | 0.0184 | 68.30621
1 | 0 | 4 | 15 | 29 | 23.6 | 0.0113 | 51.98473
1 | 0 | 5 | 30 | 26 | 23.6 | 0.0082 | 45.88585
1 | 0 | 6 | 60 | 24 | 23.2 | 0.0059 | 41.58881
1 | 0 | 7 | 123 | 22 | 22.8 | 0.0042 | 37.29178
1 | 0 | 8 | 270 | 21 | 22.2 | 0.0029 | 34.91216
1 | 0 | 9 | 1440 | 18 | 21.1 | 0.0013 | 28.17772
1 | 4 | 1 | 1 | 28 | 23.7 | 0.044 | 49.88943
1 | 4 | 2 | 2 | 27 | 23.7 | 0.0313 | 47.86135
1 | 4 | 3 | 5 | 25.5 | 23.7 | 0.02 | 44.81923
1 | 4 | 4 | 15 | 23 | 23.7 | 0.0118 | 39.74903
1 | 4 | 5 | 30 | 21 | 23.6 | 0.0084 | 35.63523
1 | 4 | 6 | 60 | 19 | 23.3 | 0.0061 | 31.40616
1 | 4 | 7 | 120 | 17 | 22.8 | 0.0044 | 27.06181
1 | 4 | 8 | 256 | 16.5 | 22.2 | 0.003 | 25.70194
1 | 4 | 9 | 1440 | 15 | 21.3 | 0.0013 | 22.14108

## SV READINGS
PointID | Depth | Reading | Soil_Tare | Percent_Finer | Name
1 | 0 | 0.075 | 0.7 | 98.33785 | #200
1 | 0 | 0.15 | 0.5 | 98.74845 | #100
1 | 0 | 0.425 | 0.2 | 99.36435 | #40
1 | 0 | 0.85 | 0 | 99.77494 | #20
1 | 0 | 2 | 0.3 | 99.77494 | #10
1 | 0 | 4.75 | 0 | 100 | #4
1 | 4 | 0.075 | 0.3 | 99.35104 | #200
1 | 4 | 0.15 | 0.2 | 99.55589 | #100
1 | 4 | 0.425 | 0 | 99.96558 | #40
1 | 4 | 0.85 | 0 | 99.96558 | #20
1 | 4 | 2 | 0.1 | 99.96558 | #10
1 | 4 | 4.75 | 0 | 100 | #4