## PROJECT
Route | Section | County | Project_Location | Job Number | Contract Number | Catalog Number | Exist SN | Prop SN | Soils Report | SGR | IBR_Method | Output_Units | Water_Unit_Wt | Coeff_of_Consol_Factor | Consultant | Consultant Job Number | Consultant PTB Number
US 24 | Slope Ind Borings at Tuscarora Rd | Peoria | US24 (FAP 317) | P-94-001-12 | PTB 161, Item 26: Work Order No. 8 |  |  |  | Yes |  |  | E | 62.42796 | 10.76391 | Terracon | 11145028 | PTB 161, Item 26: Work Order No. 8

## POINT
PointID | Elevation | Station | Offset_Distance | Offset_Dir | HoleDepth | Date | Boring_Note | Description | Logged_By | Drilling_Method | Hammer_Type | Location | Sec | Twp | Rng | PM | Struct_No | Struct_Station | Surf_Water_Elev | Stream_Bed_Elev | Water_Depth_First | Water_Depth_Comp | Water_Depth_After | Water_Depth_After_Hours | ST_Length | ST_Dia | ST_Desc_By | Drilled_By | North | East | Plunge | GintUpdated | chain_name | Latitude | Longitude
1 |  | 246+43 | 38 | East of CL | 38 | 2014-05-08 |  | US24, South Boring (inclinometer) | Syed | Hollow Stem Auger | AUTO | US24, South Boring |  | Hollis | [6 empty] | 4 | 18 | [5 empty] | JA |  |  |  | 2014-06-11 16:11 |  | 40.597578° | -89.670236°
2 |  | 243+98 | 45.5 | East of CL | 35 | 2014-05-08 |  | US24, North Boring (inclinometer) | Syed | Hollow Stem Auger | AUTO | US24, North Boring |  | Hollis | [6 empty] | 12.5 | 28 | [5 empty] | JA |  |  |  | 2014-06-11 16:11 |  | 40.598358° | -89.669619°

## LAB SPECIMEN
PointID | Depth | Depth_Bottom | Specimen | Specific_Gravity
1 | 1 |  |  | 2.675
1 | 2 |  |  | 2.675
1 | 3.5 |  |  | 2.675
1 | 4 |  |  | 2.675
1 | 6 |  |  | 2.675
1 | 8 |  |  | 2.675
1 | 8.5 |  |  | 2.675
1 | 10 |  |  | 2.675
1 | 11 |  |  | 2.675
1 | 12 |  |  | 2.675
1 | 13.5 |  |  | 2.675
1 | 14 |  |  | 2.675
1 | 16 |  |  | 2.675
1 | 18 |  |  | 2.675
1 | 18.5 |  |  | 2.675
1 | 20 |  |  | 2.675
1 | 21 |  |  | 2.675
1 | 22 |  |  | 2.675
1 | 23.5 |  |  | 2.675
1 | 24 |  |  | 2.675
1 | 26 |  |  | 2.675
1 | 28 |  |  | 2.675
1 | 28.5 |  |  | 2.675
1 | 30 |  |  | 2.675
1 | 32 |  |  | 2.675
1 | 34 |  |  | 2.675
1 | 36 |  |  | 2.675
2 | 1 |  |  | 2.675
2 | 3.5 |  |  | 2.675
2 | 6 |  |  | 2.675
2 | 8.5 |  |  | 2.675
2 | 11 |  |  | 2.675
2 | 13.5 |  |  | 2.675
2 | 16 |  |  | 2.675
2 | 18.5 |  |  | 2.675
2 | 21 |  |  | 2.675
2 | 23.5 |  |  | 2.675
2 | 26 |  |  | 2.675
2 | 28.5 |  |  | 2.675
2 | 31 |  |  | 2.675
2 | 33.5 |  |  | 2.675

## LITHOLOGY
PointID | Depth | Bottom | Description | Graphic | Layer_Line_Type
1 | 0 | 0.2 | CRUSHED STONE AGGREGATE, approximately 3"
1 | 0.2 | 2 | TOPSOIL
1 | 2 | 6 | CLAY, trace sand, dark brown, soft to medium stiff
1 | 6 | 18 | CLAY, trace gravel, gray, soft to medium stiff
1 | 14 |  | very stiff below about 15 feet
1 | 18 | 24 | CLAY, brown and gray, very stiff to hard
1 | 24 | 26 | CLAY, with coal, gray, hard
1 | 26 | 34 | COAL
1 | 34 | 38 | WEATHERED SHALE, gray
2 | 0 | 1 | TOPSOIL
2 | 1 | 10 | CLAY, brown and gray, stiff to medium stiff
2 | 10 | 17.5 | CLAY, gray, soft to stiff
2 | 17.5 | 22.5 | COAL
2 | 22.5 | 30 | CLAY, brown and gray, stiff to very stiff
2 | 30 | 35 | WEATHERED SHALE, gray

## SAMPLE
PointID | Depth | Blows_1st_6in | Blows_2nd_6in | Blows_3rd_6in | Blows_4th_6in | Qu | Qu_Type | Moisture | Length
1 | 2 | 3 | 2 | 3 | 3 | 0.4 | B |  | 2
1 | 4 | 2 | 4 | 4 | 3 | 0.4 | B |  | 2
1 | 6 | 2 | 1 | 1 | 1 | 0.7 | B |  | 2
1 | 8 | 1 | 2 | 2 | 3 | 0.7 | B |  | 2
1 | 10 | 2 | 3 | 3 | 6 | 0.4 | B |  | 2
1 | 12 | 2 | 3 | 5 | 6 | 0.4 | B |  | 2
1 | 14 | 5 | 10 | 12 | 14 | 3.1 | S |  | 2
1 | 16 | 6 | 7 | 11 | 16 | 3.5 | S |  | 2
1 | 18 | 8 | 11 | 15 | 17 | 3.3 | S |  | 2
1 | 20 | 12 | 31 | 50 |  | 2.8 | S |  | 2
1 | 22 | 21 | 32 | 50/5" |  | 3 | S |  | 2
1 | 24 | 20 | 16 | 50/5" |  |  |  |  | 2
1 | 26 | 20 | 32 | 50/4" |  |  |  |  | 2
1 | 28 | 50/3" | [6 empty] | 2
1 | 30 | 50/3" | [6 empty] | 2
1 | 32 | 50/3" | [6 empty] | 2
1 | 34 | 50/4" | [6 empty] | 2
1 | 36 | 50/2" | [6 empty] | 2
2 | 1 | 5 | 3 | 3 |  | 1.7 | S |  | 1.5
2 | 3.5 | 4 | 3 | 2 |  |  |  |  | 1.5
2 | 6 | 3 | 3 | 3 |  | 0.9 | S |  | 1.5
2 | 8.5 | 2 | 2 | 2 |  | 0.7 | B |  | 1.5
2 | 11 | 2 | 3 | 4 |  | 0.4 | B |  | 1.5
2 | 13.5 | 2 | 3 | 3 |  | 0.4 | B |  | 1.5
2 | 16 | 2 | 3 | 4 |  | 1.3 | S |  | 1.5
2 | 18.5 | 10 | 10 | 10 |  |  |  |  | 1.5
2 | 21 | 9 | 12 | 16 |  |  |  |  | 1.5
2 | 23.5 | 8 | 11 | 13 |  | 1 | S |  | 1.5
2 | 26 | 8 | 17 | 18 |  | 1.7 | S |  | 1.5
2 | 28.5 | 13 | 13 | 17 |  |  |  |  | 1.5
2 | 31 | 32 | 50/3" | [5 empty] | 1.5
2 | 33 | 50/4" | [6 empty] | 1.5

## WC DENSITY
PointID | Depth | WC_Wt_Wet | WC_Wt_Dry | WC_Wt_Tare | Water_Content | Diameter | Height | Wt_Spec_Tare | Wt_Tare | Wet_Density | Dry_Density
1 | 2 | 105.3 | 92.4 | 30.3 | 20.77295
1 | 4 | 83 | 75.5 | 31.6 | 17.08428
1 | 6 | 61.7 | 55.6 | 30.2 | 24.01575
1 | 8 | 81.1 | 72 | 30.4 | 21.875
1 | 10 | 78 | 69.9 | 30 | 20.30075
1 | 12 | 87.2 | 75.8 | 30.2 | 25
1 | 14 | 83.5 | 73.8 | 30.2 | 22.24771
1 | 16 | 81.1 | 71.4 | 30 | 23.42995
1 | 18 | 75 | 67.5 | 31.2 | 20.66116
1 | 20 | 100.9 | 90 | 30.2 | 18.22742
1 | 22 | 56.1 | 51.8 | 29.9 | 19.6347
1 | 24 | 73.8 | 61.5 | 30.2 | 39.29712
1 | 26 | 65.1 | 57.3 | 30.6 | 29.21348
1 | 28 | 52.9 | 47.5 | 29.9 | 30.68182
1 | 30 | 55.9 | 48.8 | 30.4 | 38.58696
1 | 32 | 52.3 | 46.5 | 30 | 35.15152
1 | 34 | 74.9 | 69.7 | 30.2 | 13.16456
1 | 36 | 74.5 | 71.2 | 31.1 | 8.229426
2 | 1 | 90.5 | 80.7 | 30.1 | 19.36759
2 | 6 | 84.7 | 74.3 | 31.3 | 24.18605
2 | 8.5 | 69.2 | 60.6 | 30.1 | 28.19672
2 | 11 | 74.5 | 65.7 | 30.8 | 25.2149
2 | 13.5 | 64.1 | 57.3 | 31.3 | 26.15385
2 | 16 | 92.8 | 81.6 | 31.8 | 22.48996
2 | 18.5 | 60.8 | 50.5 | 31.2 | 53.36787
2 | 21 | 53 | 44.6 | 30.5 | 59.57447
2 | 23.5 | 76.4 | 66.9 | 31.6 | 26.91218
2 | 26 | 91.3 | 81.6 | 31.4 | 19.32271
2 | 28.5 | 89.3 | 79.7 | 31.8 | 20.04175
2 | 31 | 87.3 | 82.7 | 30.4 | 8.795411
2 | 33.5 | 99.5 | 93.2 | 30 | 9.968354